## Sheet1
Specimen # | Temperature (°C) | Iimpact Energy (J) | In two pieces (X) / In one piece (O) | Impact toughness (J/mm2) | width before the test (mm) | Height before the test (mm) | Height after the test (mm) | Lateral expansion (mm) | Percentage of ductile fracture (%)
1 | -48.4 | 35 | O |  | 9.97 | 10.09 | 10.45 |  | 0
2 | -51 | 38 | O |  | 9.93 | 10.09 | 10.48 |  | 0
3 | -47.7 | 38 | O |  | 9.93 | 10.05 | 10.46 |  | 0
4 | -49.1 | 39 | O |  | 9.95 | 10.07 | 10.47 |  | 0
5 | RT | 157 | O |  | 9.96 | 10.1 | 11.51 |  | 85
6 | RT | 176 | O |  | 9.95 | 10.09 | 11.5 |  | 90
7 | -29.5 | 58.5 | O |  | 9.98 | 10.05 | 10.61 |  | 20
8 | -29.1 | 49 | O |  | 9.99 | 10.05 | 10.56 |  | 5
9 | -29 | 52 | O |  | 9.98 | 10.05 | 10.58 |  | 10
10 | -28.7 | 74 | O |  | 9.98 | 10.06 | 10.88 |  | 20
11 | -20 | 131 | O |  | 9.96 | 10.07 | 11.44 |  | 40
12 | -20 | 133 | O |  | 9.93 | 10.08 | 11.49 |  | 40
13 | -20 | 96 | O |  | 9.99 | 10.01 | 10.98 |  | 10
14 | -20 | 89 | O |  | 9.91 | 10.06 | 10.99 |  | 10
15 | RT | 175 | O |  | 9.92 | 10.07 | 11.3 |  | 80
16 | -9.2 | 138 | O |  | 9.95 | 10.085 | 11.42 |  | 70
17 | -9 | 137 | O |  | 9.98 | 10.05 | 11.44 |  | 70
18 | -9 | 138 | O |  | 10 | 9.99 | 11.41 |  | 70
19 | -8.8 | 149 | O |  | 9.97 | 10.04 | 11.45 |  | 70
20 | RT | 184 | O |  | 9.97 | 10.045 | 11.41 |  | 80
21
22
23
24
25
26
27
28
29
30