## Sheet1
Specimen # | Temperature (°C) | Iimpact Energy (J) | In two pieces (X) / In one piece (O) | Impact toughness (J/mm2) | width before the test (mm) W | Thickness before the test (mm) B | Thickness after the test (mm) | Lateral expansion (mm) | Percentage of ductile fracture (%)
1 | 20 | 183 |  |  | 10.15 | 9.89 | 11.55 |  | 82
2 | -20 | 136 |  |  | 10.01 | 10 | 11.38 |  | 55
3 | -20 | 126 |  |  | 10.04 | 9.99 | 11.41 |  | 46
4 | -20 | 146 |  |  | 10.05 | 9.95 | 11.51 |  | 63
5 | -20 | 130 |  |  | 10.02 | 10.03 | 11.3 |  | 52
6 | 20 | 184 |  |  | 9.92 | 10.06 | 11.65 |  | 69
7 | -10 | 156 |  |  | 9.93 | 10.07 | 11.47 |  | 66
8 | -10 | 146 |  |  | 8.94 | 10.08 | 11.52 |  | 61
9 | -10 | 151 |  |  | 9.98 | 10.06 | 11.44 |  | 66
10 | -10 | 146 |  |  | 9.91 | 10.11 | 11.4 |  | 55
11 | 20 | 161 |  |  | 9.9 | 10.03 | 11.53 |  | 85
12 | -30 | 120 |  |  | 9.87 | 10.04 | 11.34 |  | 70
13 | -30 | 64 |  |  | 9.92 | 10 | 10.69 |  | 20
14 | -30 | 70 |  |  | 9.92 | 10.01 | 10.7 |  | 20
15 | -30 | 57 |  |  | 9.96 | 10.05 | 10.56 |  | 10
16 | 20 | 189 |  |  | 9.89 | 10.07 | 11.35 |  | 85
17 | -30 | 68 |  |  | 9.91 | 10.03 | 10.65 |  | 10
18 | -30 | 52 |  |  | 9.91 | 10.12 | 10.45 |  | 10
19 | -30 | 80 |  |  | 10.04 | 10.02 | 10.82 |  | 10
20 | -30 | 71 |  |  | 10.01 | 10.08 | 10.81 |  | 10
21 | 20 | 167 |  |  | 9.98 | 10.07 | 11.27
22 | -65 | 30 |  |  | 9.91 | 10.07 | 10.35
23 | -65 | 17 |  |  | 10 | 10.04 | 10.1
24 | -65 | 28 |  |  | 9.93 | 10.06 | 10.18
25 | -65 | 32 |  |  | 9.94 | 10.08 | 10.39
26 | cold | 5.8
27 |  | 11
28 |  | 10
29 |  | 10
30 |  | 14