## Sheet1
Specimen | Temperature (C) | Impact Energy (J) | In two pieces (X) / In one piece (O) | Impact toughness (J/mm2) | Width before the test (mm) | Thickness before the test (mm) | Thickness after the test (mm) | Lateral expansion (mm) | Percentage of ductile fracture (%)
1 | 20 | 183 |  |  | 10.15 | 9.89 | 11.55 |  | 82
2 | -20 | 136 |  |  | 10.01 | 10 | 11.38 |  | 55
3 | -20 | 126 |  |  | 10.04 | 9.99 | 11.41 |  | 46
4 | -20 | 146 |  |  | 10.05 | 9.95 | 11.51 |  | 63
5 | -20 | 130 |  |  | 10.02 | 10.03 | 11.3 |  | 52
6 | 20 | 184 |  |  | 9.92 | 10.06 | 11.65 |  | 69
7 | -10 | 156 |  |  | 9.93 | 10.07 | 11.47 |  | 66
8 | -10 | 146 |  |  | 8.94 | 10.08 | 11.52 |  | 61
9 | -10 | 151 |  |  | 9.98 | 10.06 | 11.44 |  | 66
10 | -10 | 146 |  |  | 9.91 | 10.11 | 11.4 |  | 55
11 | 20 | 161 |  |  | 9.9 | 10.03 | 11.53 |  | 85
12 | -30 | 120 |  |  | 9.87 | 10.04 | 11.34 |  | 70
13 | -30 | 64 |  |  | 9.92 | 10 | 10.69 |  | 20
14 | -30 | 70 |  |  | 9.92 | 10.01 | 10.7 |  | 20
15 | -30 | 57 |  |  | 9.96 | 10.05 | 10.56 |  | 10
16 | 20 | 189 |  |  | 9.89 | 10.07 | 11.35 |  | 85
17 | -30 | 68 |  |  | 9.91 | 10.03 | 10.65 |  | 10
18 | -30 | 52 |  |  | 9.91 | 10.12 | 10.45 |  | 10
19 | -30 | 80 |  |  | 10.04 | 10.02 | 10.82 |  | 10
20 | -30 | 71 |  |  | 10.01 | 10.08 | 10.81 |  | 10
21 | 20 | 167 |  |  | 9.98 | 10.07 | 11.27
22 | -65 | 30 |  |  | 9.91 | 10.07 | 10.35
23 | -65 | 17 |  |  | 10 | 10.04 | 10.1
24 | -65 | 28 |  |  | 9.93 | 10.06 | 10.18
25 | -65 | 32 |  |  | 9.94 | 10.08 | 10.39
26 | -60 | 18 | X |  | 9.93 | 10.06 | 10.21 |  | 0
27 | -60 | 17 | X |  | 9.93 | 10.06 | 10.18 |  | 0
28 | -60 | 25 | X |  | 10.09 | 9.93 | 10.21 |  | 0
29 | -60 | 18 | X |  | 9.93 | 10.06 | 10.21 |  | 0
30 | 20 | 180 | X |  | 10.09 | 9.94 | 11.3 |  | 70
31 | -20 | 139 | O |  | 10.02 | 9.98 | 11.41 |  | 50
32 | -20 | 133 | O |  | 9.92 | 10.05 | 11.42 |  | 50
33 | -20 | 135 | O |  | 10.06 | 9.91 | 11.39 |  | 50
34 | -20 | 141 | O |  | 10.07 | 9.92 | 11.34 |  | 50
35 | 20 | 184 | X |  | 10.06 | 9.92 | 11.38 |  | 85
36 | -40 | 47 | O |  | 10.07 | 9.99 | 10.5 |  | 20
37 | -40 | 49 | X |  | 10.08 | 9.91 | 10.43 |  | 20
38 | -40 | 34 | O |  | 10.11 | 9.94 | 10.27 |  | 20
39 | -40 | 42 | O |  | 10 | 10.11 | 10.49 |  | 20
40 | 20 | 205 | O |  | 10.1 | 9.91 | 11.49 |  | 100
41 | -50 | 24 | X |  | 10 | 10.08 | 10.26 |  | 5
42 | -50 | 36 | O |  | 9.94 | 10.09 | 10.31 |  | 5
43 | -50 | 41 | O |  | 10.01 | 10.06 | 10.45 |  | 5
44 | -50 | 32 | O |  | 9.98 | 10.06 | 10.29 |  | 5
45 | 20 | 168 | O |  | 10.01 | 10.1 | 11.55 |  | 85
46 | -30 | 68 | O |  | 10.08 | 9.92 | 10.63 |  | 15
47 | -30 | 80 | O |  | 9.98 | 10.07 | 10.89 |  | 20
48 | -30 | 66 | O |  | 10.04 | 10.01 | 10.68 |  | 15
49 | -30 | 62 | O |  | 9.96 | 10.09 | 10.73 |  | 15
50 | 20 | 172 | X |  | 10 | 10.04 | 11.43 |  | 90
51 | -48.4 | 35 | O |  | 9.97 | 10.09 | 10.45 |  | 0
52 | -51 | 38 | O |  | 9.93 | 10.09 | 10.48 |  | 0
53 | -47.7 | 38 | O |  | 9.93 | 10.05 | 10.46 |  | 0
54 | -49.1 | 39 | O |  | 9.95 | 10.07 | 10.47 |  | 0
55 | -29.5 | 58.5 | O |  | 9.98 | 10.05 | 10.61 |  | 20
56 | -29.1 | 49 | O |  | 9.99 | 10.05 | 10.56 |  | 5
57 | -29 | 52 | O |  | 9.98 | 10.05 | 10.58 |  | 10
58 | -28.7 | 74 | O |  | 9.98 | 10.06 | 10.88 |  | 20
59 | -20 | 131 | O |  | 9.96 | 10.07 | 11.44 |  | 40
60 | -20 | 133 | O |  | 9.93 | 10.08 | 11.49 |  | 40
61 | -20 | 96 | O |  | 9.99 | 10.01 | 10.98 |  | 10
62 | -20 | 89 | O |  | 9.91 | 10.06 | 10.99 |  | 10
63 | -9.2 | 138 | O |  | 9.95 | 10.085 | 11.42 |  | 70
64 | -9 | 137 | O |  | 9.98 | 10.05 | 11.44 |  | 70
65 | -9 | 138 | O |  | 10 | 9.99 | 11.41 |  | 70
66 | -8.8 | 149 | O |  | 9.97 | 10.04 | 11.45 |  | 70