## Sheet1
Specimen | Temperature (C) | Impact Energy (J) | Impact toughness (J/mm2) | Width before the test (mm) | Thickness before the test (mm) | Thickness after the test (mm) | Lateral expansion (mm) | Percentage of ductile fracture (%) | In two pieces (X) / In one piece (O)
1 | 20 | 183 | 1.823009 | 10.15 | 9.89 | 11.55 | 1.66 | 82
2 | -20 | 136 | 1.358641 | 10.01 | 10 | 11.38 | 1.38 | 55
3 | -20 | 126 | 1.256236 | 10.04 | 9.99 | 11.41 | 1.42 | 46
4 | -20 | 146 | 1.460037 | 10.05 | 9.95 | 11.51 | 1.56 | 63
5 | -20 | 130 | 1.293525 | 10.02 | 10.03 | 11.3 | 1.27 | 52
6 | 20 | 184 | 1.843776 | 9.92 | 10.06 | 11.65 | 1.59 | 69
7 | -10 | 156 | 1.560076 | 9.93 | 10.07 | 11.47 | 1.4 | 66
8 | -10 | 146 | 1.620148 | 8.94 | 10.08 | 11.52 | 1.44 | 61
9 | -10 | 151 | 1.504002 | 9.98 | 10.06 | 11.44 | 1.38 | 66
10 | -10 | 146 | 1.45723 | 9.91 | 10.11 | 11.4 | 1.29 | 55
11 | 20 | 161 | 1.621398 | 9.9 | 10.03 | 11.53 | 1.5 | 85
12 | -30 | 120 | 1.210962 | 9.87 | 10.04 | 11.34 | 1.3 | 70
13 | -30 | 64 | 0.6451613 | 9.92 | 10 | 10.69 | 0.69 | 20
14 | -30 | 70 | 0.7049402 | 9.92 | 10.01 | 10.7 | 0.69 | 20
15 | -30 | 57 | 0.5694419 | 9.96 | 10.05 | 10.56 | 0.51 | 10
16 | 20 | 189 | 1.897737 | 9.89 | 10.07 | 11.35 | 1.28 | 85
17 | -30 | 68 | 0.6841232 | 9.91 | 10.03 | 10.65 | 0.62 | 10
18 | -30 | 52 | 0.5185005 | 9.91 | 10.12 | 10.45 | 0.33 | 10
19 | -30 | 80 | 0.7952223 | 10.04 | 10.02 | 10.82 | 0.8 | 10
20 | -30 | 71 | 0.7036614 | 10.01 | 10.08 | 10.81 | 0.73 | 10
26 | -60 | 18 | 0.1801878 | 9.93 | 10.06 | 10.21 | 0.15 | 0 | X
27 | -60 | 17 | 0.1701773 | 9.93 | 10.06 | 10.18 | 0.12 | 0 | X
28 | -60 | 25 | 0.2495167 | 10.09 | 9.93 | 10.21 | 0.28 | 0 | X
29 | -60 | 18 | 0.1801878 | 9.93 | 10.06 | 10.21 | 0.15 | 0 | X
30 | 20 | 180 | 1.794713 | 10.09 | 9.94 | 11.3 | 1.36 | 70 | X
31 | -20 | 139 | 1.390006 | 10.02 | 9.98 | 11.41 | 1.43 | 50 | O
32 | -20 | 133 | 1.334056 | 9.92 | 10.05 | 11.42 | 1.37 | 50 | O
33 | -20 | 135 | 1.354136 | 10.06 | 9.91 | 11.39 | 1.48 | 50 | O
34 | -20 | 141 | 1.411491 | 10.07 | 9.92 | 11.34 | 1.42 | 50 | O
35 | 20 | 184 | 1.843776 | 10.06 | 9.92 | 11.38 | 1.46 | 85 | X
36 | -40 | 47 | 0.4672001 | 10.07 | 9.99 | 10.5 | 0.51 | 20 | O
37 | -40 | 49 | 0.4905258 | 10.08 | 9.91 | 10.43 | 0.52 | 20 | X
38 | -40 | 34 | 0.3383307 | 10.11 | 9.94 | 10.27 | 0.33 | 20 | O
39 | -40 | 42 | 0.4154303 | 10 | 10.11 | 10.49 | 0.38 | 20 | O
40 | 20 | 205 | 2.048136 | 10.1 | 9.91 | 11.49 | 1.58 | 100 | O
41 | -50 | 24 | 0.2380952 | 10 | 10.08 | 10.26 | 0.18 | 5 | X
42 | -50 | 36 | 0.3589426 | 9.94 | 10.09 | 10.31 | 0.22 | 5 | O
43 | -50 | 41 | 0.4071475 | 10.01 | 10.06 | 10.45 | 0.39 | 5 | O
44 | -50 | 32 | 0.3187289 | 9.98 | 10.06 | 10.29 | 0.23 | 5 | O
45 | 20 | 168 | 1.661705 | 10.01 | 10.1 | 11.55 | 1.45 | 85 | O
46 | -30 | 68 | 0.6800435 | 10.08 | 9.92 | 10.63 | 0.71 | 15 | O
47 | -30 | 80 | 0.796031 | 9.98 | 10.07 | 10.89 | 0.82 | 20 | O
48 | -30 | 66 | 0.6567138 | 10.04 | 10.01 | 10.68 | 0.67 | 15 | O
49 | -30 | 62 | 0.6169375 | 9.96 | 10.09 | 10.73 | 0.64 | 15 | O
50 | 20 | 172 | 1.713147 | 10 | 10.04 | 11.43 | 1.39 | 90 | X
51 | -48.4 | 35 | 0.3479219 | 9.97 | 10.09 | 10.45 | 0.36 | 0 | O
52 | -51 | 38 | 0.3792654 | 9.93 | 10.09 | 10.48 | 0.39 | 0 | O
53 | -47.7 | 38 | 0.3807749 | 9.93 | 10.05 | 10.46 | 0.41 | 0 | O
54 | -49.1 | 39 | 0.3892352 | 9.95 | 10.07 | 10.47 | 0.4 | 0 | O
55 | -29.5 | 58.5 | 0.5832561 | 9.98 | 10.05 | 10.61 | 0.56 | 20 | O
56 | -29.1 | 49 | 0.4880502 | 9.99 | 10.05 | 10.56 | 0.51 | 5 | O
57 | -29 | 52 | 0.5184498 | 9.98 | 10.05 | 10.58 | 0.53 | 10 | O
58 | -28.7 | 74 | 0.7370606 | 9.98 | 10.06 | 10.88 | 0.82 | 20 | O
59 | -20 | 131 | 1.306118 | 9.96 | 10.07 | 11.44 | 1.37 | 40 | O
60 | -20 | 133 | 1.328746 | 9.93 | 10.08 | 11.49 | 1.41 | 40 | O
61 | -20 | 96 | 0.960001 | 9.99 | 10.01 | 10.98 | 0.97 | 10 | O
62 | -20 | 89 | 0.8927264 | 9.91 | 10.06 | 10.99 | 0.93 | 10 | O
63 | -9.2 | 138 | 1.375245 | 9.95 | 10.085 | 11.42 | 1.335 | 70 | O
64 | -9 | 137 | 1.365916 | 9.98 | 10.05 | 11.44 | 1.39 | 70 | O
65 | -9 | 138 | 1.381381 | 10 | 9.99 | 11.41 | 1.42 | 70 | O
66 | -8.8 | 149 | 1.488529 | 9.97 | 10.04 | 11.45 | 1.41 | 70 | O