## Sheet1
Specimen # | Temperature (°C) | Iimpact Energy (J) | In two pieces (X) / In one piece (O) | Impact toughness (J/mm2) | width before the test (mm) | Height before the test (mm) | Height after the test (mm) | Lateral expansion (mm) | Percentage of ductile fracture (%)
1 | -60 | 18 | X |  | 9.93 | 10.06 | 10.21 |  | 0
2 | -60 | 17 | X |  | 9.93 | 10.06 | 10.18 |  | 0
3 | -60 | 25 | X |  | 10.09 | 9.93 | 10.21 |  | 0
4 | -60 | 18 | X |  | 9.93 | 10.06 | 10.21 |  | 0
5 | 20 | 180 | X |  | 10.09 | 9.94 | 11.3 |  | 70
6 | -20 | 139 | O |  | 10.02 | 9.98 | 11.41 |  | 50
7 | -20 | 133 | O |  | 9.92 | 10.05 | 11.42 |  | 50
8 | -20 | 135 | O |  | 10.06 | 9.91 | 11.39 |  | 50
9 | -20 | 141 | O |  | 10.07 | 9.92 | 11.34 |  | 50
10 | 20 | 184 | X |  | 10.06 | 9.92 | 11.38 |  | 85
11 | -40 | 47 | O |  | 10.07 | 9.99 | 10.5 |  | 20
12 | -40 | 49 | X |  | 10.08 | 9.91 | 10.43 |  | 20
13 | -40 | 34 | O |  | 10.11 | 9.94 | 10.27 |  | 20
14 | -40 | 42 | O |  | 10 | 10.11 | 10.49 |  | 20
15 | 20 | 205 | O |  | 10.1 | 9.91 | 11.49 |  | 100
16 | -50 | 24 | X |  | 10 | 10.08 | 10.26 |  | 5
17 | -50 | 36 | O |  | 9.94 | 10.09 | 10.31 |  | 5
18 | -50 | 41 | O |  | 10.01 | 10.06 | 10.45 |  | 5
19 | -50 | 32 | O |  | 9.98 | 10.06 | 10.29 |  | 5
20 | 20 | 168 | O |  | 10.01 | 10.1 | 11.55 |  | 85
21 | -30 | 68 | O |  | 10.08 | 9.92 | 10.63 |  | 15
22 | -30 | 80 | O |  | 9.98 | 10.07 | 10.89 |  | 20
23 | -30 | 66 | O |  | 10.04 | 10.01 | 10.68 |  | 15
24 | -30 | 62 | O |  | 9.96 | 10.09 | 10.73 |  | 15
25 | 20 | 172 | X |  | 10 | 10.04 | 11.43 |  | 90
26
27
28
29
30